## Master Sheet
Compounds | Family | Tmagnetostructural (heating), K | Tmagnetostructural (cooling), K | Tmagnetostructural (avg), K | Thermal Hysteresis, K | dTt/dP (K/kbar) | delta S (1T) | delta S (2T) | delta S (3T) | delta S (5T) | delta S (7T) | Reference
(MnNiSi)0.52(FeNiGe)0.48 | MnNiSi-FeNiGe | 197 | 184 | 190.5 | 13 |  | 11.5(1T) |  |  |  |  | Zhang et. al., Appl. Phys. Lett. 103, 132411 (2013) https://aip.scitation.org/doi/full/10.1063/1.4823510
(MnNiSi)0.54(FeNiGe)0.46 | MnNiSi-FeNiGe | 239 | 228 | 233.5 | 11 |  | 10.5 (1T)
(MnNiSi)0.56(FeNiGe)0.44 | MnNiSi-FeNiGe | 294 | 280 | 287 | 14 |  | 8.4 (1T)
MnNiSi (FeCoGe)0.37 | MnNiSi-FeCoGe | 356 | 348 | 352 | 8 | -9.6 |  | 26.85 |  |  |  | Samanta, Tapas, et al." Journal of Applied Physics 117.12 (2015): 123911.
MnNiSi (FeCoGe)0.38 | MnNiSi-FeCoGe | 321 | 310 | 315.5 | 11 | -7.1 |  | 33.5
MnNiSi (FeCoGe)0.39 | MnNiSi-FeCoGe | 307 | 295 | 301 | 12 | -7.1 |  | 32.15
MnNiSi (FeCoGe)0.40 | MnNiSi-FeCoGe | 278 | 265 | 271.5 | 13 | -9.8 |  | 55.3
MnNiSi(0.61)FeCoGe(0.39) | MnNiSi-FeCoGe | 311 | 307 | 309 | 4 |  | 44 |  |  |  |  | Lloveras, P., Samanta, T., Barrio, M., Dubenko, I., Ali, N., Tamarit, J. L., & Stadler, S. (2019). Giant reversible barocaloric response of (MnNiSi) 1− x (FeCoGe) x (x= 0.39, 0.40, 0.41). APL Materials, 7(6), 061106.
MnNiSi(0.60)FeCoGe(0.40) | MnNiSi-FeCoGe | 280 | 268 | 274 | 12 |  | 47
MnNiSi(0.59)FeCoGe(0.41) | MnNiSi-FeCoGe | 247 | 233 | 240 | 14 |  | 24
MnNiSi(0.62)FeCoGe(0.38) (700 Quench) | MnNiSi-FeCoGe | 354 | 313.8 | 333.9 | 40.2 | [5 empty] | 36.2 | Chen, J. H., Chhetri, T. P., Saleheen, A. U., Young, D. P., Dubenko, I., Ali, N., & Stadler, S. (2019). Effects of heat treatments on magneto-structural phase transitions in MnNiSi-FeCoGe alloys. Intermetallics, 112, 106547.
MnNiSi(0.62)FeCoGe(0.38) | MnNiSi-FeCoGe | 338 |  |  |  |  | 57 |  |  |  |  | Samanta, T., Lloveras, P., Us Saleheen, A., Lepkowski, D. L., Kramer, E., Dubenko, I., ... & Ali, N. (2018). Barocaloric and magnetocaloric effects in (MnNiSi) 1− x (FeCoGe) x. Applied Physics Letters, 112(2), 021907.
(MnNiSi)0.48(MnFeGe)0.52 | MnNiSi-MnFeGe | 273 | 261 | 267 | 11 |  | 6.5 | 13 |  |  |  | Samanta et. al., PHYSICAL REVIEW B 91, 020401(R) (2015)
(MnNiSi)0.46(MnFeGe)0.54 | MnNiSi-MnFeGe | 245 | 226 | 235.5 | 19 | -4.5 | 9.14 | 18.46
MnNiSi-Fe2Ge(0.30) | MnNiSi-Fe2Ge | 439 | 421 | 430 | 18 | [6 empty] | Zhang, C. L., Shi, H. F., Ye, E. J., Nie, Y. G., Han, Z. D., Qian, B., & Wang, D. H. (2015). Magnetostructural transition and magnetocaloric effect in MnNiSi-Fe2Ge system. Applied Physics Letters, 107(21), 212403.
MnNiSi-Fe2Ge(0.31) | MnNiSi-Fe2Ge | 399 | 382 | 390.5 | 17
MnNiSi-Fe2Ge(0.32) | MnNiSi-Fe2Ge | 365 | 348 | 356.5 | 17
MnNiSi-Fe2Ge(0.33) | MnNiSi-Fe2Ge | 328 | 313 | 320.5 | 15
MnNiSi-Fe2Ge(0.34) | MnNiSi-Fe2Ge | 307 | 293 | 300 | 14
MnNiSi-Fe2Ge(0.35) | MnNiSi-Fe2Ge | 266 | 249 | 257.5 | 17 |  | 6.9 | 15.02
MnNiSi-Fe2Ge(0.36) | MnNiSi-Fe2Ge | 232 | 213 | 222.5 | 19
MnNiSi-Fe2Ge(0.32) | MnNiSi-Fe2Ge | 363 | 350 | 356.5 | 18 |  |  | 23.99 |  |  |  | Deepak, K., & Ramanujan, R. V. (2018). Near room temperature giant magnetocaloric effect in (MnNiSi) 1-x (Fe2Ge) x alloys. Journal of Alloys and Compounds, 743, 494-505.
MnNiSi-Fe2Ge(0.33) | MnNiSi-Fe2Ge | 331 | 315 | 323 | 21 |  |  | 23.7
MnNiSi-Fe2Ge(0.34) | MnNiSi-Fe2Ge | 301 | 276 | 288.5 | 25 |  |  | 26.4
MnNiSi-Fe2Ge(0.35) | MnNiSi-Fe2Ge | 259 | 238 | 248.5 | 16 |  |  | 21.49
MnNiSi-Fe2Ge(0.36) | MnNiSi-Fe2Ge | 218 | 200 | 209 | 13 |  |  | 21
MnNiSi-Fe2Ge(0.32) | MnNiSi-Fe2Ge | 349 | 330 | 339.5 | 19 | [6 empty] | Our data
MnNiSi-Fe2Ge(0.33) | MnNiSi-Fe2Ge | 350 | 319 | 334.5 | 31 |  |  | 26.94
MnNiSi-Fe2Ge(0.34) | MnNiSi-Fe2Ge | 314 | 291 | 302.5 | 23 |  |  | 18.18
MnNiSi-Fe2Ge(0.35) | MnNiSi-Fe2Ge | 257 | 235 | 246 | 22 |  |  | 24.68
MnNiSi-Fe2Ge(0.36) | MnNiSi-Fe2Ge | 195 | 193 | 194 | 2
MnNiSi(0.65)Fe2Ge(0.35) AQ 600 | MnNiSi-Fe2Ge | 284.11 | 278.22 | 281.165 | 5.89 | [5 empty] | -58 | Chen, J. H., Us Saleheen, A., Karna, S. K., Young, D. P., Dubenko, I., Ali, N., & Stadler, S. (2018). Tuning martensitic transitions in (MnNiSi) 0.65 (Fe2Ge) 0.35 through heat treatment and hydrostatic pressure. Journal of Applied Physics, 124(20), 203903.
MnNiSi(0.65)Fe2Ge(0.35) (Slow Cool) | MnNiSi-Fe2Ge | 316.86 | 308.32 | 312.59 | 8.54 | [5 empty] | -45
Mn(0.8)Co(0.2)NiGe(0.75)Si(0.25) | Mn(1−y)Co(y)NiGe(1−x)Si(x) | 313 | 293 | 303 | 19 |  | 7.6 | 15.92 |  |  |  | Li, Y., et al. "Windows open for highly tunable magnetostructural phase transitions." APL Materials 4.7 (2016): 071101.
Mn(0.8)Co(0.2)NiGe(0.65)Si(0.35) | Mn(1−y)Co(y)NiGe(1−x)Si(x) | 390 | 371 | 380.5 | 19 | [6 empty] | Lattice parameters available in supplementary
Mn(0.6)Co(0.4)NiGe(0.50)Si(0.50) | Mn(1−y)Co(y)NiGe(1−x)Si(x) | 143 | 98 | 120.5 | 45
Mn(0.6)Co(0.4)NiGe(0.40)Si(0.60) | Mn(1−y)Co(y)NiGe(1−x)Si(x) | 250 | 214 | 232 | 36
MnNiSi(0.64)CoNiGe(0.36) | MnNiSi-CoNiGe | 364 | 337 | 350.5 | 27
MnNiSi(0.62)CoNiGe(0.38) | MnNiSi-CoNiGe | 297 | 275 | 286 | 22 |  |  | 15.24
MnNiSi(0.59)CoNiGe(0.41) | MnNiSi-CoNiGe | 233 | 208 | 220.5 | 25
Mn(0.86)Ni(0.86)Fe2(0.14)Si(0.86)Ga(0.14) | (MnNiSi)1-x(Fe2Ga)x | 383 | 368 | 375.5 | 15
Mn(0.85)Ni(0.85)Fe2(0.15)Si(0.85)Ga(0.15) | (MnNiSi)1-x(Fe2Ga)x | 329 | 315 | 322 | 14 |  | 6.08 | 13.92
Mn(0.84)Ni(0.84)Fe2(0.16)Si(0.84)Ga(0.16) | (MnNiSi)1-x(Fe2Ga)x | 285 | 272 | 278.5 | 13
Mn(0.83)Ni(0.83)Fe2(0.17)Si(0.83)Ga(0.17) | (MnNiSi)1-x(Fe2Ga)x | 222 | 222 | 222 | 0
Mn(0.82)Ni(0.82)Fe2(0.18)Si(0.82)Ga(0.18) | (MnNiSi)1-x(Fe2Ga)x | 216 | 216 | 216 | 0
Mn(0.64)Fe(0.36)NiGe(0.8)Si(0.2) | Mn(1-y)Fe(y)NiGe(1-x)Si(x) | 150 | 132 | 141 | 18 |  | 6.5 | 12.81
Mn(0.64)Fe(0.36)NiGe(0.7)Si(0.3) | Mn(1-y)Fe(y)NiGe(1-x)Si(x) | 240 | 225 | 232.5 | 15 |  | 6.6 | 13.07
Mn(0.64)Fe(0.36)NiGe(0.6)Si(0.4) | Mn(1-y)Fe(y)NiGe(1-x)Si(x) | 299 | 280 | 289.5 | 19 |  | 6.07 | 11.33
Mn(0.64)Fe(0.36)NiGe(0.5)Si(0.5) | Mn(1-y)Fe(y)NiGe(1-x)Si(x) | 375 | 356 | 365.5 | 19 |  | 4.5 | 10.11
Mn(0.64)Fe(0.36)NiGe(0.4)Si(0.6) | Mn(1-y)Fe(y)NiGe(1-x)Si(x) | 445 | 436 | 440.5 | 9 |  | 4.24 | 9.24
Mn0.53Fe0.47NiSi0.53Ge0.47 | Mn(1-y)Fe(y)NiGe(1-x)Si(x) | 184 | 157 | 170.5 | 27 | -1.6 | -11.77 | -27.93 | -42.54 | -70.21 |  | Dutta, P., et al. "Observation of colossal magnetocaloric effect and its dependence on applied hydrostatic pressure in thermally cycled Mn0. 53Fe0. 47NiSi0. 53Ge0. 47 alloy." Journal of Alloys and Compounds 735 (20
Mn(0.69)Ni(0.69 )Co(0.62)Si(0.69)Ge(0.31) | (Mn1-xCox)(Ni1-xCox)(Si(1-x)Ge(x) | 385 | 363 | 374 | 22
Mn(0.68)Ni(0.68)Co(0.64)Si(0.68)Ge(0.32) | (Mn1-xCox)(Ni1-xCox)(Si(1-x)Ge(x) | 333 | 307 | 320 | 26 |  | 4.02 | 8.63
Mn(0.67)Ni(0.67)Co(0.66)Si(0.67)Ge(0.33) | (Mn1-xCox)(Ni1-xCox)(Si(1-x)Ge(x) | 275 | 237 | 256 | 38
Mn(0.66)Ni(0.66)Co(0.68)Si(0.66)Ge(0.34) | (Mn1-xCox)(Ni1-xCox)(Si(1-x)Ge(x) | 203 | 203 | 203 | 0
Mn(0.65)Ni(0.65)Co(0.70)Si(0.65)Ge(0.35) | (Mn1-xCox)(Ni1-xCox)(Si(1-x)Ge(x) | 204 | 204 | 204 | 0
Mn(0.82)Co(0.36)Ni(0.82)Ge(0.75)Si(0.25) | (Mn1-xCox)(Ni1-xCox)(Si(1-x)Ge(x) | 312 | 299 | 305.5 | 13 | [6 empty] | Kuang, Y., Yang, B., Xu, H., Hao, X., Li, Z., Yan, H., ... & Zuo, L. (2020). Large magnetocaloric effects in Co-doped Mn–Ni-Ge-Si alloys. Journal of Alloys and Compounds, 155313.
Mn(0.81)Co(0.38)Ni(0.81)Ge(0.75)Si(0.25) | (Mn1-xCox)(Ni1-xCox)(Si(1-x)Ge(x) | 302 | 288 | 295 | 14 | [6 empty] | This paper has values but table values and figure values doesn’t match at all
Mn(0.8)Co(0.4)Ni(0.8)Ge(0.75)Si(0.25) | (Mn1-xCox)(Ni1-xCox)(Si(1-x)Ge(x) | 278 | 267 | 272.5 | 11 |  | -9.59 | -21.11 | -29.6 | -44.36
Mn(0.79)Co(0.42)Ni(0.79)Ge(0.75)Si(0.25) | (Mn1-xCox)(Ni1-xCox)(Si(1-x)Ge(x) | 254 | 247 | 250.5 | 7
Mn(0.78)Co(0.44)Ni(0.78)Ge(0.75)Si(0.25) | (Mn1-xCox)(Ni1-xCox)(Si(1-x)Ge(x) | 236 | 217 | 226.5 | 19
Mn(0.5)Fe(0.5)NiSi(0.955)Al(0.045) | (Mn1-yFey)Ni(Si1-xAlx) | 357 | 329 | 343 | 29 | [6 empty] | Biswas, A., Pathak, A. K., Zarkevich, N. A., Liu, X., Mudryk, Y., Balema, V., ... & Pecharsky, V. K. (2019). Designed materials with the giant magnetocaloric effect near room temperature. Acta Materialia, 180, 341-348.
Mn(0.5)Fe(0.5)NiSi(0.945)Al(0.055) | (Mn1-yFey)Ni(Si1-xAlx) | 317 | 289 | 303 | 18 | -6.8 | 9.38 | 19.59
Mn(0.5)Fe(0.5)NiSi(0.94)Al(0.06) | (Mn1-yFey)Ni(Si1-xAlx) | 284 | 261 | 272.5 | 23 |  | 10.65 | 20.17
Mn(0.5)Fe(0.5)NiSi(0.935)Al(0.065) | (Mn1-yFey)Ni(Si1-xAlx) | 261 | 243 | 252 | 28 |  | 11.46 | 21.9
Mn(0.5)Fe(0.5)NiSi(0.93)Al(0.07) | (Mn1-yFey)Ni(Si1-xAlx) | 203 | 174 | 188.5 | 28 |  | 13.42 | 22.07
(Mn0.6Fe0.4) NiSi(0.94)Al(0.06) | (Mn1-yFey)Ni(Si1-xAlx) | 343 | 303 | 323 | 40 | [6 empty] | Ghosh, S., Sen, P., & Mandal, K. (2020). Magnetostructural transition and large magnetocaloric effect in (Mn0. 6Fe0. 4) NiSi1− xAlx (x= 0.06–0.08) alloys. Journal of Magnetism and Magnetic Materials, 500, 166345.
(Mn0.6Fe0.4) NiSi(0.93)Al(0.07) | (Mn1-yFey)Ni(Si1-xAlx) | 279 | 247 | 263 | 32 |  | 5.15 | 9.19 | 11.85 | 15.65 | 20.43
(Mn0.6Fe0.4) NiSi(0.92)Al(0.08) | (Mn1-yFey)Ni(Si1-xAlx) | 148 | 148 | 148 | 0
Mn(0.85)Co(0.3)Ni(0.85)Si(0.90)Ga(0.10) | Mn(1-x)Ni(1-x)Co(2x)Si(1-y)Ga(y) | 543 | 543 | 543 | 0 |  |  | 1.62 |  | 3.63
Mn(0.85)Co(0.3)Ni(0.85)Si(0.88)Ga(0.12) | Mn(1-x)Ni(1-x)Co(2x)Si(1-y)Ga(y) | 521 | 498 | 509.5 | 23 |  |  | 7.71 |  | 19.21
Mn(0.85)Co(0.3)Ni(0.85)Si(0.86)Ga(0.14) | Mn(1-x)Ni(1-x)Co(2x)Si(1-y)Ga(y) | 422 | 398 | 410 | 24 |  |  | 11.59 |  | 29.57
Mn(0.85)Co(0.3)Ni(0.85)Si(0.84)Ga(0.16) | Mn(1-x)Ni(1-x)Co(2x)Si(1-y)Ga(y) | 342 | 323 | 332.5 | 19 |  |  | 11.26 |  | 28.3
Mn(0.85)Co(0.3)Ni(0.85)Si(0.82)Ga(0.18) | Mn(1-x)Ni(1-x)Co(2x)Si(1-y)Ga(y) | 270 | 255 | 262.5 | 15 |  |  | 9.65 |  | 23.02
Mn(0.85)Co(0.3)Ni(0.85)Si(0.80)Ga(0.20) | Mn(1-x)Ni(1-x)Co(2x)Si(1-y)Ga(y) | 229 | 229 | 229 | 0 |  |  | 1.22 |  | 2.36
Mn0.66Fe0.34Ni0.66Fe0.34Si0.66Ge0.34 | Mn(1-x)Ni(1-x)Fe(2x)Si(1-y)Ge(y) | 310 | 291 |  |  |  | -7.92 | -18.7 | -28.73 | -44.84
MnNi(0.46)Fe(0.54)Si(0.56)Ge(0.44) | MnNi(1 – x)Fe(x)Si(1 – y)Ge(y) | 286 | 286 | 286 | 0
MnNi(0.46)Fe(0.54)Si(0.51)Ge(0.49) | MnNi(1 – x)Fe(x)Si(1 – y)Ge(y) | 267 | 267 | 267 | 0
MnNi(0.46)Fe(0.54)Si(0.46)Ge(0.54) | MnNi(1 – x)Fe(x)Si(1 – y)Ge(y) | 236 | 217 | 226.5 | 19
MnNi(0.44)Fe(0.56)Si(0.46)Ge(0.54) | MnNi(1 – x)Fe(x)Si(1 – y)Ge(y) | 193 | 193 | 193 | 0
MnNi(0.45)Fe(0.55)Si(0.46)Ge(0.54) | MnNi(1 – x)Fe(x)Si(1 – y)Ge(y) | 213 | 194 | 203.5 | 19
MnNi(0.47)Fe(0.53)Si(0.46)Ge(0.54) | MnNi(1 – x)Fe(x)Si(1 – y)Ge(y) | 248 | 225 | 236.5 | 23 |  |  | 12.98 |  | 33.2
Mn(0.4)Fe(0.6)NiSi(1)Ga(0) | Mn(0.4)Fe(0.6)NiSi(1-x)Ga(x) | 445 | 445 | 445 | 0
Mn(0.4)Fe(0.6)NiSi(0.98)Ga(0.02) | Mn(0.4)Fe(0.6)NiSi(1-x)Ga(x) | 407 | 407 | 407 | 0
Mn(0.4)Fe(0.6)NiSi(0.96)Ga(0.04) | Mn(0.4)Fe(0.6)NiSi(1-x)Ga(x) | 341 | 305 | 323 | 36 |  |  |  | 7.7
Mn(0.4)Fe(0.6)NiSi(0.94)Ga(0.06) | Mn(0.4)Fe(0.6)NiSi(1-x)Ga(x) | 241 | 205 | 223 | 36 |  |  |  | 13.3
Mn(0.4)Fe(0.6)NiSi(0.92)Ga(0.08) | Mn(0.4)Fe(0.6)NiSi(1-x)Ga(x) | 139 | 134 | 136.5 | 5
Mn(0.4)Fe(0.6)NiSi(0.9)Ga(0.1) | Mn(0.4)Fe(0.6)NiSi(1-x)Ga(x)
Mn0.45Fe0.55NiSi(0.88)Sn(0.12) | Mn(0.45)Fe(0.55)NiSi(1−y)Sn(y) | 355 | 343 | 349 | 12 |  |  | 2.96 |  | 7.36
Mn0.45Fe0.55NiSi(0.86)Sn(0.14) | Mn(0.45)Fe(0.55)NiSi(1−y)Sn(y) | 332 | 312 | 322 | 20 |  |  | 3.28 |  | 8.64
Mn0.45Fe0.55NiSi(0.84)Sn(0.16) | Mn(0.45)Fe(0.55)NiSi(1−y)Sn(y) | 301 | 263 | 282 | 38 |  |  | 1.15 |  | 3.16
Mn0.45Fe0.55NiSi(0.82)Sn(0.18) | Mn(0.45)Fe(0.55)NiSi(1−y)Sn(y) | 275 | 248 | 261.5 | 27 |  |  | 0.56 |  | 1.35
(MnNiSi)0.69(Fe2Sn)0.31 | (MnNiSi)1-x(Fe2Sn) | 206.42 | 172.16 | 189.29 | 34.26
(MnNiSi)0.67(Fe2Sn)0.33 | (MnNiSi)1-x(Fe2Sn) | 200.37 | 178.11 | 189.24 | 22.26
(MnNiSi)0.65(Fe2Sn)0.35 | (MnNiSi)1-x(Fe2Sn) | 204.06 | 180.57 | 192.315 | 23.49
(Mn0.45Fe0.55)Ni0.33(Si0.88Sn0.12) | (Mn0.45Fe0.55)Ni0.33(Si1-ySny)
(Mn0.45Fe0.55)Ni0.33(Si0.87Sn0.13) | (Mn0.45Fe0.55)Ni0.33(Si1-ySny)
(Mn0.45Fe0.55)Ni0.33(Si0.86Sn0.14) | (Mn0.45Fe0.55)Ni0.33(Si1-ySny)
(MnNiSi)0.84(FeNiSn)0.16 | (MnNiSi)1-x(FeNiSn)x | 161.28 | 141.99 | 151.635 | 19.29
(MnNiSi)0.82(FeNiSn)0.18 | (MnNiSi)1-x(FeNiSn)x | 151.02 | 131.22 | 141.12 | 19.8
(MnNiSi)0.80(FeNiSn)0.20 | (MnNiSi)1-x(FeNiSn)x | 163.13 | 139.63 | 151.38 | 23.5
(MnNiSi)0.70(FeNiSn)0.30 | (MnNiSi)1-x(FeNiSn)x | 119.73 | 107.72 | 113.725 | 12.01
(MnNiSi)0.68(FeNiSn)0.32 | (MnNiSi)1-x(FeNiSn)x | 142.61 | 122.19 | 132.4 | 20.42
(MnNiSi)0.66(FeNiSn)0.34 | (MnNiSi)1-x(FeNiSn)x | 141.38 | 121.58 | 131.48 | 19.8
(MnNiGe)1(FeCoGe)0 | (MnNiGe)1-x-(FeCoGe)x | 520.6 | 506.8 | 513.7 | 13.8
(MnNiGe)0.96(FeCoGe)0.04 | (MnNiGe)1-x-(FeCoGe)x | 417.2 | 405.7 | 411.45 | 11.5
(MnNiGe)0.94(FeCoGe)0.06 | (MnNiGe)1-x-(FeCoGe)x | 362.2 | 351.5 | 356.85 | 10.7
(MnNiGe)0.91(FeCoGe)0.09 | (MnNiGe)1-x-(FeCoGe)x | 295.1 | 280.5 | 287.8 | 14.6
(MnNiGe)0.89(FeCoGe)0.11 | (MnNiGe)1-x-(FeCoGe)x | 273.2 | 262.6 | 267.9 | 10.6
(MnNiGe)0.87(FeCoGe)0.13 | (MnNiGe)1-x-(FeCoGe)x | 244.3 | 233.5 | 238.9 | 10.8
(MnNiGe)0.85(FeCoGe)0.15 | (MnNiGe)1-x-(FeCoGe)x | 230.6 | 215.1 | 222.85 | 15.5
Mn0.4Cr0.1Fe0.5NiSi0.94Al0.06 |  | 279.03 | 243.53 | 261.28 | 35.5
Mn0.5Fe0.5NiSi0.94Al0.04Sn0.02 |  | 328.23 | 294.33 | 311.28 | 33.9
Mn0.5Fe0.5NiSi0.94Al0.06B0.005 |  | 291.45 | 261.58 | 276.515 | 29.87
Mn0.9Fe0.2Ni0.9Ge0.93Si0.07 |  | 296.34 | 290.46 | 293.4 | 5.88
Mn(0.9)Cu(0.1)CoGe | Mn(1 x)Cu(x)CoGe | 249 | 238 | 243.5 | 11
Mn(0.905)Cu(0.095)CoGe | Mn(1 x)Cu(x)CoGe | 275 | 258.82 | 266.91 | 16.18
Mn(0.91)Cu(0.09)CoGe | Mn(1 x)Cu(x)CoGe | 289 | 276.07 | 282.535 | 12.93
Mn(0.915)Cu(0.085)CoGe | Mn(1 x)Cu(x)CoGe | 304 | 290.8 | 297.4 | 13.2
Mn(0.92)Cu(0.08)CoGe | Mn(1 x)Cu(x)CoGe | 321 | 304.03 | 312.515 | 16.97
MnCoGeB(0.01) | MnCoGeBx | 304
MnCoGeBx(0.02) | MnCoGeBx | 287
MnCoGeBx(0.03) | MnCoGeBx | 275
Mn(1)Cr(0.00)CoGe | Mn(1−x)Cr(x)CoGe | 345 | 345 | 345 | 0
Mn(0.96)Cr(0.04)CoGe | Mn(1−x)Cr(x)CoGe | 312 | 322 | 317 | 10
Mn(0.89)Cr(0.11)CoGe | Mn(1−x)Cr(x)CoGe | 280 | 292 | 286 | 12
Mn(0.82)Cr(0.18)CoGe | Mn(1−x)Cr(x)CoGe | 259 | 274 | 266.5 | 15
Mn(0.75)Cr(0.25)CoGe | Mn(1−x)Cr(x)CoGe | 217 | 237 | 227 | 20
Mn(0.73)Cr(0.27)CoGe | Mn(1−x)Cr(x)CoGe | 190 | 190 | 190 | 0
Mn(1)V(0.00)CoGe | Mn(1-x)V(x)CoGe
Mn(0.99)V(0.01)CoGe | Mn(1-x)V(x)CoGe | 325.48 | 310.35 | 317.915 | 15.13
Mn(0.98)V(0.02)CoGe | Mn(1-x)V(x)CoGe | 301.61 | 288.87 | 295.24 | 12.74
Mn(0.97)V(0.03)CoGe | Mn(1-x)V(x)CoGe | 276.94 | 268.94 | 272.94 | 8
Mn(0.95)V(0.05)CoGe | Mn(1-x)V(x)CoGe | 233.14 | 233.14 | 233.14 | 0
MnCoGeB0.01 | MnCoGeB(x) | 304 | 295 | 299.5 | 9
MnCoGeB0.02 | MnCoGeB(x) | 287 | 273 | 280 | 14
MnCoGeB0.03 | MnCoGeB(x) | 275 | 266 | 270.5 | 9
MnCoGeB0.05 | MnCoGeB(x) | 260 | 260 | 260 | 0