## Sheet1
| Mn | Fe | Co | Ni | Si | Ge | Sn | Al | Ga | Theating | Tcoolilng
Validation 1 | 23 | 21 | 0 | 23 | 23 | 10 | 0 | 0 | 0
Validation 2 | 25 | 20 | 0 | 25 | 23 | 0 | 7 | 0 | 0
(MnNiSi)0.69(Fe2Sn)0.31 | 23 | 20.66667 | 0 | 23 | 23 | 0 | 10.33333 | 0 | 0
(MnNiSi)0.67(Fe2Sn)0.33 | 22.33333 | 22 | 0 | 22.33333 | 22.33333 | 0 | 11 | 0 | 0
(MnNiSi)0.65(Fe2Sn)0.35 | 21.66667 | 23.33333 | 0 | 21.66667 | 21.66667 | 0 | 11.66667 | 0 | 0
(Mn0.45Fe0.55)Ni0.33(Si0.88Sn0.12) | 14.85 | 18.15 | 0 | 33 | 29.04 | 0 | 3.96 | 0 | 0
(Mn0.45Fe0.55)Ni0.33(Si0.87Sn0.13) | 14.85 | 18.15 | 0 | 33 | 28.71 | 0 | 4.29 | 0 | 0
(Mn0.45Fe0.55)Ni0.33(Si0.86Sn0.14) | 14.85 | 18.15 | 0 | 33 | 28.38 | 0 | 4.62 | 0 | 0
(MnNiSi)0.84(FeNiSn)0.16 | 28 | 5.333333 | 0 | 33 | 28 | 0 | 5.333333 | 0 | 0
(MnNiSi)0.82(FeNiSn)0.18 | 27.33333 | 6 | 0 | 33 | 27.33333 | 0 | 6 | 0 | 0
(MnNiSi)0.80(FeNiSn)0.20 | 26.66667 | 6.666667 | 0 | 33 | 26.66667 | 0 | 6.666667 | 0 | 0
(MnNiSi)0.70(FeNiSn)0.30 | 23.33333 | 10 | 0 | 33 | 23.33333 | 0 | 10 | 0 | 0
(MnNiSi)0.68(FeNiSn)0.32 | 22.66667 | 10.66667 | 0 | 33 | 22.66667 | 0 | 10.66667 | 0 | 0
(MnNiSi)0.66(FeNiSn)0.34 | 22 | 11.33333 | 0 | 33 | 22 | 0 | 11.33333 | 0 | 0
(MnNiGe)1(FeCoGe)0 | 33 | 0 | 0 | 33 | 0 | 33 | 0 | 0 | 0
(MnNiGe)0.96(FeCoGe)0.04 | 32 | 1 | 1 | 32 | 0 | 33 | 0 | 0 | 0
(MnNiGe)0.94(FeCoGe)0.06 | 31.33333 | 1.666667 | 1.666667 | 31.33333 | 0 | 33 | 0 | 0 | 0
(MnNiGe)0.91(FeCoGe)0.09 | 30.33333 | 2.666667 | 2.666667 | 30.33333 | 0 | 33 | 0 | 0 | 0
(MnNiGe)0.89(FeCoGe)0.11 | 29.66667 | 3.333333 | 3.333333 | 29.66667 | 0 | 33 | 0 | 0 | 0
(MnNiGe)0.87(FeCoGe)0.13 | 29 | 4 | 4 | 29 | 0 | 33 | 0 | 0 | 0
(MnNiGe)0.85(FeCoGe)0.15 | 28.33333 | 4.666667 | 4.666667 | 28.33333 | 0 | 33 | 0 | 0 | 0
Mn0.4Cr0.1Fe0.5NiSi0.94Al0.06 (A)
Mn0.5Fe0.5NiSi0.94Al0.04Sn0.02 (B) | 17.6 | 17.6 | 0 | 33 | 31.02 | 0 | 0.66 | 1.32 | 0
Mn0.5Fe0.5NiSi0.94Al0.06B0.005 (C )
Mn0.9Fe0.2Ni0.9Ge0.93Si0.07 | 29.7 | 6.6 | 0 | 29.7 | 2.31 | 30.69 | 0 | 0 | 0
Mn(0.9)Cu(0.1)CoGe
Mn(0.905)Cu(0.095)CoGe
Mn(0.91)Cu(0.09)CoGe
Mn(0.915)Cu(0.085)CoGe
Mn(0.92)Cu(0.08)CoGe
MnCoGeB(0.01)
MnCoGeBx(0.02)
MnCoGeBx(0.03)
Mn(1)Cr(0.00)CoGe
Mn(0.96)Cr(0.04)CoGe
Mn(0.89)Cr(0.11)CoGe
Mn(0.82)Cr(0.18)CoGe
Mn(0.75)Cr(0.25)CoGe
Mn(0.73)Cr(0.27)CoGe
Mn(1)V(0.00)CoGe
Mn(0.99)V(0.01)CoGe
Mn(0.98)V(0.02)CoGe
Mn(0.97)V(0.03)CoGe
Mn(0.95)V(0.05)CoGe
MnCoGeB0.01
MnCoGeB0.02
MnCoGeB0.03
MnCoGeB0.05

## Sheet2
composition | majority/minority | predicted heating | predicted cooling
Mn23.88Fe23.88 Ni22.74Ge14.32Si15.18 | majority | 221.71 +/- 22.23 | 215.11 +/- 29.28
Mn28.01Fe18.65 Ni23.2Ge20.7Si9.44 | minority | 257.65 +/- 28.37 | 232 +/- 33.86
Mn21.98Fe22.62 Ni21.16Ge15.81Si18.43 | majority | 221.74 +/- 20.94 | 216 +/- 29.41
Mn23.95Fe19.56 Ni20.9Ge22.52Si13.07 | minority | 224.08 +/- 31.12 | 207.17 +/- 33.57
Mn21.4Fe22.75 Ni21Ge16.22Si18.63 | majority | 206.52 +/- 23.59 | 203. 80 +/- 34.55
Mn22.99Fe19.33 Ni20.93Ge24.21Si12.54 | minority | 207.81 +/- 35.28 | 191.93 +/- 37.57
composition | majority/minority
Mn23.88Fe23.88 Ni22.74Ge14.32Si15.18 | majority | 322 +/- 116.59 | 341.38 +/- 135.75
Mn28.01Fe18.65 Ni23.2Ge20.7Si9.44 | minority | 287.72 +/- 74.72 | 300.14 +/- 92.49
Mn21.98Fe22.62 Ni21.16Ge15.81Si18.43 | majority | 304.17 +/- 109.2 | 320.44 +/- 120.56
Mn23.95Fe19.56 Ni20.9Ge22.52Si13.07 | minority | 293.85 +/- 83.14 | 303.35 +/- 108.35
Mn21.4Fe22.75 Ni21Ge16.22Si18.63 | majority | 301.85 +/- 109.39 | 318.40 +/- 120.93
Mn22.99Fe19.33 Ni20.93Ge24.21Si12.54 | minority | 284.68 +/- 72.52 | 290 +/- 95.19

## Sheet3
[5 empty] | Composition |  | Magpie
Composition | Theating | Tcooling | T_t (mean) | hysteresis | predicted Theating | predicted hyst | predicted Theating | predicted hyst
Mn25Ni25Fe20Si23Sn7 | 230 | 186 | 208 | 44 | 225 +/- 40.12 | 20.97 +/- 4.42 | 263.34 +/- 67.85 | 17.33 +/- 3.72
Mn23Ni23Fe20Si23Ge10 | 383 | 345 | 364 | 38 | 414.62 +/- 19.852 | 18.18 +/- 3.18 | 310.40 +/- 25.62 | 21.69 +/- 7.5
Mn23.88Fe23.88 Ni22.74Ge14.32Si15.18 |  |  | #DIV/0! | 0 | 212.83 +/- 29.53 | 18.42 +/- 2.07 | 224.04 +/- 92.33 | 19.11 +/- 4.1
Mn28.01Fe18.65 Ni23.2Ge20.7Si9.44 |  |  | #DIV/0! | 0 | 269.363 +/- 41.33 | 19.31 +/- 2.78 | 243.43 +/- 56.07 | 20.22 +/- 5.89
Mn21.98Fe22.62 Ni21.16Ge15.81Si18.43 |  |  | #DIV/0! | 0 | 208.23 +/- 26.85 | 17.39 +/- 3.05 | 194.92 +/- 64.38 | 11.69 +/- 8.20
Mn23.95Fe19.56 Ni20.9Ge22.52Si13.07 |  |  | #DIV/0! | 0 | 192.54 +/- 37.99 | 19.04 +/- 2.78 | 366.32 +/- 75.80 | 14.60 +/- 8.07
Mn21.4Fe22.75 Ni21Ge16.22Si18.63 |  |  | #DIV/0! | 0 | 192.74 +/- 30.30 | 17.39 +/- 3.05 | 273.06 +/- 65.74 | 11.73 +/- 7.24
Mn22.99Fe19.33 Ni20.93Ge24.21Si12.54 |  |  | #DIV/0! | 0 | 168.72 +/- 43.23 | 19.07 +/- 2.91 | 387.41 +/- 85.63 | 16.21 +/- 6.01
Mn24Ni34Fe12Si20Sn10 | 140 | 121 | 130.5 | 19 | 172.60 +/- 85.34 | 21.27 +/- 5.5 | 328.95 +/- 65.15 | 16.21 +/- 6.95
Mn29Ni33Fe7Si23Sn8 | 162 | 139 | 150.5 | 23 | 208.34 +/- 63.901 | 21.08 +/- 4.63 | 322.04 +/- 62.30 | 15.77 +/- 7.05
High Entropy X-site |  |  |  |  | 106.30 +/- 263.59 | 20.78 +/- 4.04 | 277.90 +/- 37.77 | 20.57 +/- 5.81
High entropy Mn-Fe-Ni and X |  |  |  |  | 101.46 +/- 280.55 | 20.68 +/- 3.35 | 278.58 +/- 35.58 | 20.51 +/- 5.03