## composition_3-16-21
| Mn | Fe | Co | Ni | Si | Ge | Sn | Al | Ga | Theating | Tcoolilng | hysteresis | notes
(MnNiSi)0.52(FeNiGe)0.48 | 17.3316 | 15.9984 | 0 | 33.33 | 17.3316 | 15.9984 | 0 | 0 | 0 | 197 | 184 | 13 | Mn and Fe sum to ½ of 66.66 (M-T must be 2/3 of 100) Ni = ½ of 66.66
(MnNiSi)0.54(FeNiGe)0.46 | 17.9982 | 15.3318 | 0 | 33.33 | 17.9982 | 15.3318 | 0 | 0 | 0 | 239 | 228 | 11
(MnNiSi)0.56(FeNiGe)0.44 | 18.6648 | 14.6652 | 0 | 33.33 | 18.6648 | 14.6652 | 0 | 0 | 0 | 294 | 280 | 14
MnNiSi(FeCoGe)0.37 | 20.9979 | 12.3321 | 12.3321 | 20.9979 | 20.9979 | 12.3321 | 0 | 0 | 0 | 356 | 348 | 8
MnNiSi(FeCoGe)0.38 | 20.6646 | 12.6654 | 12.6654 | 20.6646 | 20.6646 | 12.6654 | 0 | 0 | 0 | 337.6667 | 311.9 | 25.76667 | Mn and Ni = 0.63*33.33 (1/2 of 66.66) and C and Fe = 0.66*0.37
MnNiSi(FeCoGe)0.39 | 20.3313 | 12.9987 | 12.9987 | 20.3313 | 20.3313 | 12.9987 | 0 | 0 | 0 | 309 | 301 | 8
MnNiSi(FeCoGe)0.40 | 19.998 | 13.332 | 13.332 | 19.998 | 19.998 | 13.332 | 0 | 0 | 0 | 279 | 266.5 | 12.5
MnNiSi(0.59)FeCoGe(0.41) | 19.6647 | 13.6653 | 13.6653 | 19.6647 | 19.6647 | 13.6653 | 0 | 0 | 0 | 247 | 233 | 14
(MnNiSi)0.48(MnFeGe)0.52 | 33.33 | 17.3316 | 0 | 15.9984 | 15.9984 | 17.3316 | 0 | 0 | 0 | 273 | 261 | 12 | Assume Mn is 33.33 and Fe takes place of Ni
(MnNiSi)0.46(MnFeGe)0.54 | 33.33 | 17.9982 | 0 | 15.3318 | 15.3318 | 17.9982 | 0 | 0 | 0 | 245 | 226 | 19
MnNiSi-Fe2Ge(0.30) | 23.331 | 19.998 | 0 | 23.331 | 23.331 | 9.999 | 0 | 0 | 0 | 439 | 421 | 18 | Fe = 0.33*0.3*2 for 2 Fe’s, Ge = Fe/2
MnNiSi-Fe2Ge(0.31) | 22.9977 | 20.46 | 0 | 22.9977 | 22.9977 | 10.23 | 0 | 0 | 0 | 399 | 382 | 17
MnNiSi-Fe2Ge(0.32) | 22.6644 | 21.3312 | 0 | 22.6644 | 22.6644 | 10.6656 | 0 | 0 | 0 | 359 | 342.6667 | 16.33333
MnNiSi-Fe2Ge(0.33) | 22.3311 | 21.9978 | 0 | 22.3311 | 22.3311 | 10.9989 | 0 | 0 | 0 | 336.3333 | 315.6667 | 20.66667
MnNiSi-Fe2Ge(0.34) | 21.9978 | 22.6644 | 0 | 21.9978 | 21.9978 | 11.3322 | 0 | 0 | 0 | 308 | 287.75 | 20.25
MnNiSi-Fe2Ge(0.35) | 21.6645 | 23.331 | 0 | 21.6645 | 21.6645 | 11.6655 | 0 | 0 | 0 | 276.594 | 261.708 | 14.886
MnNiSi-Fe2Ge(0.36) | 21.3312 | 23.9976 | 0 | 21.3312 | 21.3312 | 11.9988 | 0 | 0 | 0 | 215 | 202 | 13
Mn(0.8)Co(0.2)NiGe(0.75)Si(0.25) | 26.664 | 0 | 6.666 | 33.33 | 8.3325 | 24.9975 | 0 | 0 | 0 | 313 | 293 | 20 | Assume Co is 33.33, Co substitutes for Mn
Mn(0.8)Co(0.2)NiGe(0.65)Si(0.35) | 26.664 | 0 | 6.666 | 33.33 | 11.6655 | 21.6645 | 0 | 0 | 0 | 390 | 371 | 19
Mn(0.6)Co(0.4)NiGe(0.50)Si(0.50) | 19.998 | 0 | 13.332 | 33.33 | 16.665 | 16.665 | 0 | 0 | 0 | 143 | 98 | 45
Mn(0.6)Co(0.4)NiGe(0.40)Si(0.60) | 19.998 | 0 | 13.332 | 33.33 | 19.998 | 13.332 | 0 | 0 | 0 | 250 | 214 | 36
MnNiSi(0.64)CoNiGe(0.36) | 21.3312 | 0 | 11.9988 | 33.33 | 21.3312 | 11.9988 | 0 | 0 | 0 | 364 | 337 | 27
MnNiSi(0.62)CoNiGe(0.38) | 20.6646 | 0 | 12.6654 | 33.33 | 20.6646 | 12.6654 | 0 | 0 | 0 | 297 | 275 | 22
MnNiSi(0.59)CoNiGe(0.41) | 19.6647 | 0 | 13.6653 | 33.33 | 19.6647 | 13.6653 | 0 | 0 | 0 | 233 | 208 | 25
Mn(0.86)Ni(0.86)Fe2(0.14)Si(0.86)Ga(0.14) | 28.6638 | 9.3324 | 0 | 28.6638 | 28.6638 | 0 | 0 | 0 | 4.6662 | 383 | 368 | 15 | all elements * 33.33, Fe = * 66.66, Ga = Fe/2
Mn(0.85)Ni(0.85)Fe2(0.15)Si(0.85)Ga(0.15) | 28.3305 | 9.999 | 0 | 28.3305 | 28.3305 | 0 | 0 | 0 | 4.9995 | 329 | 315 | 14
Mn(0.84)Ni(0.84)Fe2(0.16)Si(0.84)Ga(0.16) | 27.9972 | 10.6656 | 0 | 27.9972 | 27.9972 | 0 | 0 | 0 | 5.3328 | 285 | 272 | 13
Mn(0.83)Ni(0.83)Fe2(0.17)Si(0.83)Ga(0.17) | 27.6639 | 11.3322 | 0 | 27.6639 | 27.6639 | 0 | 0 | 0 | 5.6661 | 222 | 222
Mn(0.82)Ni(0.82)Fe2(0.18)Si(0.82)Ga(0.18) | 27.3306 | 11.9988 | 0 | 27.3306 | 27.3306 | 0 | 0 | 0 | 5.9994 | 216 | 216
Mn(0.64)Fe(0.36)NiGe(0.8)Si(0.2) | 21.3312 | 11.9988 | 0 | 33.33 | 6.666 | 26.664 | 0 | 0 | 0 | 150 | 132 | 18 | Assume Ni = 33.33 Fe substitutes for Mn
Mn(0.64)Fe(0.36)NiGe(0.7)Si(0.3) | 21.3312 | 11.9988 | 0 | 33.33 | 9.999 | 23.331 | 0 | 0 | 0 | 240 | 225 | 15
Mn(0.64)Fe(0.36)NiGe(0.6)Si(0.4) | 21.3312 | 11.9988 | 0 | 33.33 | 13.332 | 19.998 | 0 | 0 | 0 | 299 | 280 | 19
Mn(0.64)Fe(0.36)NiGe(0.5)Si(0.5) | 21.3312 | 11.9988 | 0 | 33.33 | 16.665 | 16.665 | 0 | 0 | 0 | 375 | 356 | 19
Mn(0.64)Fe(0.36)NiGe(0.4)Si(0.6) | 21.3312 | 11.9988 | 0 | 33.33 | 19.998 | 13.332 | 0 | 0 | 0 | 445 | 436 | 9
Mn0.53Fe0.47NiSi0.53Ge0.47 | 17.6649 | 15.6651 | 0 | 33.33 | 17.6649 | 15.6651 | 0 | 0 | 0 | 184 | 157 | 27
Mn(0.69)Ni(0.69)Co(0.62)Si(0.69)Ge(0.31) | 22.9977 | 0 | 20.6646 | 22.9977 | 22.9977 | 10.3323 | 0 | 0 | 0 | 385 | 363 | 22 | all elements *33.33, Ge = ½ Co
Mn(0.68)Ni(0.68)Co(0.64)Si(0.68)Ge(0.32) | 22.6644 | 0 | 21.3312 | 22.6644 | 22.6644 | 10.6656 | 0 | 0 | 0 | 333 | 307 | 26
Mn(0.67)Ni(0.67)Co(0.66)Si(0.67)Ge(0.33) | 22.3311 | 0 | 21.9978 | 22.3311 | 22.3311 | 10.9989 | 0 | 0 | 0 | 275 | 237 | 38
Mn(0.66)Ni(0.66)Co(0.68)Si(0.66)Ge(0.34) | 21.9978 | 0 | 22.6644 | 21.9978 | 21.9978 | 11.3322 | 0 | 0 | 0 | 203 | 203
Mn(0.65)Ni(0.65)Co(0.70)Si(0.65)Ge(0.35) | 21.6645 | 0 | 23.331 | 21.6645 | 21.6645 | 11.6655 | 0 | 0 | 0 | 204 | 204
Mn(0.82)Co(0.36)Ni(0.82)Ge(0.75)Si(0.25) | 27.3306 | 0 | 11.9988 | 27.3306 | 8.3325 | 24.9975 | 0 | 0 | 0 | 312 | 299 | 13 | all elements * 33.33
Mn(0.81)Co(0.38)Ni(0.81)Ge(0.75)Si(0.25) | 26.9973 | 0 | 12.6654 | 26.9973 | 8.3325 | 24.9975 | 0 | 0 | 0 | 302 | 288 | 14
Mn(0.8)Co(0.4)Ni(0.8)Ge(0.75)Si(0.25) | 26.664 | 0 | 13.332 | 26.664 | 8.3325 | 24.9975 | 0 | 0 | 0 | 278 | 267 | 11
Mn(0.79)Co(0.42)Ni(0.79)Ge(0.75)Si(0.25) | 26.3307 | 0 | 13.9986 | 26.3307 | 8.3325 | 24.9975 | 0 | 0 | 0 | 254 | 247 | 7
Mn(0.78)Co(0.44)Ni(0.78)Ge(0.75)Si(0.25) | 25.9974 | 0 | 14.6652 | 25.9974 | 8.3325 | 24.9975 | 0 | 0 | 0 | 236 | 217 | 19
Mn(0.5)Fe(0.5)NiSi(0.955)Al(0.045) | 16.665 | 16.665 | 0 | 33.33 | 31.83015 | 0 | 0 | 1.49985 | 0 | 357 | 329 | 28 | Ni = 33.33 , Fe substitutes for Mn
Mn(0.5)Fe(0.5)NiSi(0.945)Al(0.055) | 16.665 | 16.665 | 0 | 33.33 | 31.49685 | 0 | 0 | 1.83315 | 0 | 317 | 289 | 28
Mn(0.5)Fe(0.5)NiSi(0.94)Al(0.06) | 16.665 | 16.665 | 0 | 33.33 | 31.3302 | 0 | 0 | 1.9998 | 0 | 284 | 261 | 23
Mn(0.5)Fe(0.5)NiSi(0.935)Al(0.065) | 16.665 | 16.665 | 0 | 33.33 | 31.16355 | 0 | 0 | 2.16645 | 0 | 261 | 243 | 18
Mn(0.5)Fe(0.5)NiSi(0.93)Al(0.07) | 16.665 | 16.665 | 0 | 33.33 | 30.9969 | 0 | 0 | 2.3331 | 0 | 203 | 174 | 29
(Mn0.6Fe0.4)NiSi(0.94)Al(0.06) | 19.998 | 13.332 | 0 | 33.33 | 31.3302 | 0 | 0 | 1.9998 | 0 | 343 | 303 | 40
(Mn0.6Fe0.4)NiSi(0.93)Al(0.07) | 19.998 | 13.332 | 0 | 33.33 | 30.9969 | 0 | 0 | 2.3331 | 0 | 279 | 247 | 32
(Mn0.6Fe0.4)NiSi(0.92)Al(0.08) | 19.998 | 13.332 | 0 | 33.33 | 30.6636 | 0 | 0 | 2.6664 | 0 | 148 | 148
Mn(0.85)Co(0.3)Ni(0.85)Si(0.90)Ga(0.10) | 28.3305 | 0 | 9.999 | 28.3305 | 29.997 | 0 | 0 | 0 | 3.333 | 543 | 543 |  | all elements * 33.33
Mn(0.85)Co(0.3)Ni(0.85)Si(0.88)Ga(0.12) | 28.3305 | 0 | 9.999 | 28.3305 | 29.3304 | 0 | 0 | 0 | 3.9996 | 521 | 498 | 23
Mn(0.85)Co(0.3)Ni(0.85)Si(0.86)Ga(0.14) | 28.3305 | 0 | 9.999 | 28.3305 | 28.6638 | 0 | 0 | 0 | 4.6662 | 422 | 398 | 24
Mn(0.85)Co(0.3)Ni(0.85)Si(0.84)Ga(0.16) | 28.3305 | 0 | 9.999 | 28.3305 | 27.9972 | 0 | 0 | 0 | 5.3328 | 342 | 323 | 19
Mn(0.85)Co(0.3)Ni(0.85)Si(0.82)Ga(0.18) | 28.3305 | 0 | 9.999 | 28.3305 | 27.3306 | 0 | 0 | 0 | 5.9994 | 270 | 255 | 15
Mn(0.85)Co(0.3)Ni(0.85)Si(0.80)Ga(0.20) | 28.3305 | 0 | 9.999 | 28.3305 | 26.664 | 0 | 0 | 0 | 6.666 | 229 | 229
MnNi(0.46)Fe(0.54)Si(0.56)Ge(0.44) | 33.33 | 17.9982 | 0 | 15.3318 | 18.6648 | 14.6652 | 0 | 0 | 0 | 286 | 286 |  | Mn = 33.33, assume Fe substitutes for Ni
MnNi(0.46)Fe(0.54)Si(0.51)Ge(0.49) | 33.33 | 17.9982 | 0 | 15.3318 | 16.9983 | 16.3317 | 0 | 0 | 0 | 267 | 267
MnNi(0.46)Fe(0.54)Si(0.46)Ge(0.54) | 33.33 | 17.9982 | 0 | 15.3318 | 15.3318 | 17.9982 | 0 | 0 | 0 | 236 | 217 | 19
MnNi(0.44)Fe(0.56)Si(0.46)Ge(0.54) | 33.33 | 18.6648 | 0 | 14.6652 | 15.3318 | 17.9982 | 0 | 0 | 0 | 193 | 193
MnNi(0.45)Fe(0.55)Si(0.46)Ge(0.54) | 33.33 | 18.3315 | 0 | 14.9985 | 15.3318 | 17.9982 | 0 | 0 | 0 | 213 | 194 | 19
MnNi(0.47)Fe(0.53)Si(0.46)Ge(0.54) | 33.33 | 17.6649 | 0 | 15.6651 | 15.3318 | 17.9982 | 0 | 0 | 0 | 248 | 225 | 23
Mn(0.4)Fe(0.6)NiSi(1)Ga(0) | 13.332 | 19.998 | 0 | 33.33 | 33.33 | 0 | 0 | 0 | 0 | 445 | 445 |  | Ni = 33.33 , Fe substitutes for Mn
Mn(0.4)Fe(0.6)NiSi(0.98)Ga(0.02) | 13.332 | 19.998 | 0 | 33.33 | 32.6634 | 0 | 0 | 0 | 0.6666 | 407 | 407
Mn(0.4)Fe(0.6)NiSi(0.96)Ga(0.04) | 13.332 | 19.998 | 0 | 33.33 | 31.9968 | 0 | 0 | 0 | 1.3332 | 341 | 305 | 36
Mn(0.4)Fe(0.6)NiSi(0.94)Ga(0.06) | 13.332 | 19.998 | 0 | 33.33 | 31.3302 | 0 | 0 | 0 | 1.9998 | 241 | 205 | 36
Mn(0.4)Fe(0.6)NiSi(0.92)Ga(0.08) | 13.332 | 19.998 | 0 | 33.33 | 30.6636 | 0 | 0 | 0 | 2.6664 | 139 | 134 | 5
Mn0.45Fe0.55NiSi(0.88)Sn(0.12) | 14.9985 | 18.3315 | 0 | 33.33 | 29.3304 | 0 | 3.9996 | 0 | 0 | 355 | 343 | 12
Mn0.45Fe0.55NiSi(0.86)Sn(0.14) | 14.9985 | 18.3315 | 0 | 33.33 | 28.6638 | 0 | 4.6662 | 0 | 0 | 332 | 312 | 20
Mn0.45Fe0.55NiSi(0.84)Sn(0.16) | 14.9985 | 18.3315 | 0 | 33.33 | 27.9972 | 0 | 5.3328 | 0 | 0 | 301 | 263 | 38
Mn0.45Fe0.55NiSi(0.82)Sn(0.18) | 14.9985 | 18.3315 | 0 | 33.33 | 27.3306 | 0 | 5.9994 | 0 | 0 | 275 | 248 | 27
(MnNiSi)0.85(FeCoGa)0.15 | 28.3305 | 4.9995 | 4.9995 | 28.3305 | 28.3305 | 0 | 0 | 0 | 4.9995 | 346.22 | 322.93 | 23.29
(MnNiSi)0.84(FeCoGa)0.16 | 27.9972 | 5.3328 | 5.3328 | 27.9972 | 27.9972 | 0 | 0 | 0 | 5.3328 | 296.22 | 282.73 | 13.49
(MnNiSi)0.83(FeCoGa)0.17 | 27.6639 | 5.6661 | 5.6661 | 27.6639 | 27.6639 | 0 | 0 | 0 | 5.6661 | 238 | 238
Mn22.3Ni22.2Si16.65Fe22.2Ge16.65 | 22.3 | 22.2 | 0 | 22.2 | 16.65 | 16.65 | 0 | 0 | 0 |  |  |  | Radhika compositions
Mn20Ni26.7Si11Fe26.7Ga15.6 | 20 | 26.7 | 0 | 26.7 | 11 | 0 | 0 | 0 | 15.6